## B-2
Biodegradable Pla PL,Category B-2 (Surfactants)
ＰＬ＃ | Substance Name/PL Name/Chemical Formula/Official Gazette No./CAS No |  |  |  |  | Limitation of Use
| Substance Name | PL Name | Chemical Formula | Official Gazette No. | CAS No.
B20001 | Sodium alkylbenzene sulfonate | Sodium alkylbenzene sulfonate |  | 3-1884 | 25155-30-0 | <１wt%
B20002 | Sucrose fatty acid ester | Sucrose fatty acid ester |  | 8-67 | 25168-73-4 | <１wt%
B20003 | Polyethylene glycol | Polyethylene glycol | (C2H4O)n | 7-129 | 25322-68-3 | <１wt%
B20004 | Polyethylene oxide | Polyethylene oxide | (C2H4O)n | 7-129 | 25322-68-3 | <１wt%
B20005 | Polypropyrene glycol | Polypropyrene glycol | (C3H6O)n | 7-129 | 25332-69-4 | <１wt%
B20006 | Copolymer of acryl amide & sodium acrylate | Copolymer of acryl amide & sodium acrylate | (CH2CHCONH2)n(CH2CHCOONa)m | 6-883 | 31212-13-2 | <１wt%
B20009 | Polyglycerine fatty acid ester | Polyglycerine fatty acid ester |  | 7-1145 | 9007-48-1 | <１wt%
B20010 | Homopolymer of methylchloride q-salt of diethylaminomethacrylate | Homopolymer of methylchloride q-salt of diethylaminomethacrylate | [CH2C(CH3)COOC2H4N(CH3)2]nCln | 6-1429 |  | <１wt%
B20011 | Metal salts of alkyl sulfonic acid | CHEMISTAT ３０３３ |  | 2-611, 2-1640 |  | <１wt%
B20012 | Higher fatty acid amide | CHEMISTAT ２５００ |  | 2-302,8-311 |  | <１wt%
B20013 | Coconut oil fatty acid diethanolamide/Diethanolamine | ANSTEX MY-11 |  | 2-2503、2-302 | 61791-31-9、111-42-2 | <１wt%
B20014 | Polyoxyethylene lauryl ether | EMULGEN 104P | C12H23(CH2CH2O)４H | 7-97 | 9002-92-0 | <１wt%
B20015 | Polyoxyethylene styrylphenyl ether | NOIGEN EA-177 | RO(C2H4O)nH | 7-170 | 104376-75-2 | <１wt%
B20016 | Ammmonium salt of sulfuric acid ester of polyoxyalkylene styrylphenyl ether | HITENOL NF-13 | RO(CH2CH2O)nSO3NH4 | 7-159 | 59891-11-1 | <１wt%
B20017 | Nonioniｃ surfactant | ELECTROSTRIPPER TS-9B | Mixture |  |  | <１wt%
B20018 | Polyoxyethylene sorbitan stearic acid ester | RIKEMAL A-648E | C26H50O7 | 8-55
B20019 | Stearyldiethanolamine monostearate | ELECTROSTRIPPER TS-6B |  | 7-105 |  | <１wt%
B20020 | Polyoxyethylene sorbitan monolaurate | EMASOL L-120V | C58H11O26 | 8-55 | 9005-64-5 | <1wt%
B20021 | Sodium alkane sulfonate | LATEMUL PS |  | 8-55 | 568188-18-1 | <1wt%
B20022 | Polyoxymethylenpolyoxypropylene Glycohol | ADEKA Pluronic 25R-2 | HO(C3H6O)a(C2H4O)b(C3H6O)cH | 7-217 | 2594628 | <1wt%
B20023 | Polyoxyethylene (20) sorbitan monostearate | SORGEN TW－60F | C4H7O3CH(O(C2H4O)n)CH2OCOR n=20 R=C17H35 | 8－55 |  | <1wt%
B20024 | Citric Stearate | RIKESTER EW-90 | C(OH)(CH2COOR)2COOR R:H or CH3(CH2)17 | (2)-2729
B20025 | Phosphate-based anionic surfactant | Phosphate-based anionic surfactant |  |  |  | <1wt%