## B-3
Biodegradable Pla PL, Category B-3 (Lubricants)
ＰＬ＃ | Substance Name/PL Name/Chemical Formula/Official Gazette No./CAS No |  |  |  |  | Limitation of Use
| Substance Name | PL Name | Chemical Formula | Official Gazette No. | CAS No.
B30001 | Epoxisized linseed oil fatty acid butyl ester | Epoxisized linseed oil fatty acid butyl ester | （Example:）CH3CH2(CHOCHCH2)2CHCH(CH2)7COO(CH2)3CH3 | 2-753 | -
B30002 | Petroleum wax（ｎ-paraffin with max. C29） | Petroleum wax（ｎ-paraffin with max. C29） | CH3(CH2)nCH3, n≦27 | 2-10 (mixture) | - | >90% of n-Paraｆfin with max.C29
B30002(2) | Petroleum wax（ｎ-paraffin with max. C48） |  | CH3(CH2)nCH3, n≦48
B30002(3) | Petroleum wax（ｎ-paraffin with C50） |  | CH3(CH2)nCH3, ｎ≧50 |  |  | <1wt%
B30003 | Glycerol triacetate | Glycerol triacetate | (CH2OCOCH3)2CHOCOCH3 |  | 102-76-1
B30005 | Ethylpropionate | Ethylpropionate | C5H10O2 | 2-774 | 105-37-3 | <1wt%
B30007 | Dimethyl sebacate | Dimethyl sebacate | C18H34O4 | 2-879 | 109-43-3 | <1wt%
B30008 | Ethylene bis-stearyl amide | Ethylene bis-stearyl amide | C17H35CONHCH2CH2NHOCOC17H35 | 2-831 | 110-30-5 | <1wt%
B30008（2） | Ethylene bis-stearyl amide | ALFLOW H-50T | C17H35CONHCH2CH2NHOCOC17H35 | 2-831 | 110-30-5 | <1wt%
B30010 | Methyl oleate | Methyl oleate | C20H38O2 | 2-798 | 111-62-6 | <1wt%
B30011 | Triethylene glycol | Triethylene glycol | C6H14O4 | 2-429 | 112-27-6
B30012 | 1-Dodecanol | Lauryl alcohol | C12H26O | 2-217 | 112-53-8 | <1wt%
B30013 | 1-Tetradecanol | Myristyl alcohol | C14H30O | 2-217 | 112-72-1 | <1wt%
B30014 | Oleic acid | Oleic acid | C18H34O2 | 2-975 | 112-80-1
B30015 | Erucyl amide | Erucyl amide | C21H41CONH2 | 2-824, | 112-84-5
| （cis-13-Docosenoyl amide） |  |  | 2-981
B30015（2） | Erucamide | CRODAMIDE ER | C21H41CONH2 | 2-824, |  | <1wt%
B30016 | n-Stearyl alcohol | n-Stearyl alcohol | CH3(CH2)16CH2OH | 2-217 | 112-92-5 | <1wt%
B30016(2) | 1-Octadecanol | n-Stearyl alcohol | C18H38O | 2-217 | 112-92-5 | <1wt%
B30017 | Pentaerythrytol tetrastearate | Unistar H476 | C77H148O8 | 2-649 | 115-83-3 | <1wt%
B30019 | Ethyl caproate | Ethyl caproate | C8H16O2 | 2-782 | 123-66-0 | <1wt%
B30020 | n-Butyl stearate | n-Butyl stearate | C22H44O2 | 2-798 | 123-95-5 | <1wt%
B30022 | Stearyl amide | Stearyl amide | C17H35CONH2 | 2-824 | 124-26-5 | <1wt%
B30022(2) | Stearyl amide | Alflow S-10 | C17H35CONH2 | 2-824 | 124-26-5 | <1wt%
B30022(3) | Stearyl amide | Amide ＡＰ－１ | C17H35CONH2 | 2-824 | 124-26-5
B30023 | Pentaerythrytol stearate | Pentaerythrytol stearate | C41H77O7 | 2-766 | 13081-97-5 | <1wt%
B30024 | Methyl acetyllinolate | Methyl acetyllinolate | C21H38O4 | 2-1339 | 140-03-4 | <1wt%
B30024(2) | Methyl acetyllinolate | Methyl acetyllinolate | C21H38O4 | 2-1339 | 140-03-4 | <1wt%
B30025 | Fatty acid（C2～C18)glycerides | Fatty acid（C2～C18)glycerides |  | 2-669 | 142-18-7 | <1wt%
B30027 | Dodecanoic acid | Lauric acid | C12H24O2 | 2-608 | 143-07-7 | <1wt%
B30028 | Calicium stearate | Calicium stearate | (C17H35COO)2Ca | 2-611 | 1592-23-0 | <1wt%
B30029 | Polyesters of adipic acid/1,3-butylene glycol | Polyesters of adipic acid/1,3-butylene glycol | CH3CO[OC4H8OOC(CH2)4CO]nOC4H8OOCCH3 | 7-708,7-999 | 24937-93-7
B30030 | Polypropylene glycol | Polypropylene glycol | C3H8O3 | 7-129 | 25332-69-4 | <1wt%
B30031 | Montanic acid ester | Montan wax | C24-34 | 8-422 | 26787-65-5 | <1wt%
B30032 | Stearyl stearate | Rikemal SL-800 | C36H72O2 | 2-2489 | 2778-96-3 | <1wt%
B30035 | Oleyl amide | Alflow E10 | C17H33CONH2 | 2-824 | 301-02-0 | <1wt%
B30037 | 1-Hexanedecanol | Palmityl alcohol | C16H34O | 2-217 | 36653-82-4 | <1wt%
B30038 | d-Sorbitol | d-Sorbitol | C6H14O6 | 8-50 | 50-70-4 | <1wt%
B30039 | Myristic acid | Myristic acid | C14H28O2 | 2-608 | 544-63-8 | <1wt%
B30040 | Magnesium stearate | Magnesium stearate | (C17H35COO)2Mg | 2-611 | 557-04-0 | <1wt%
B30041 | Glycerine | Glycerine | (C3H6O)n | 2-242 | 56-81-5
B30043 | n-Amyl acetate | n-Amyl acetate | C7H14O2 | 2-733 | 628-63-7 | <1wt%
B30044 | Dimethyl polysiloxane | Dimethyl silicon | CH3[(CH3)2SiO]n(CH3)3 | 7-476 | 63148-62-9 | <1wt%
B30045 | Propyleneglycol fatty acid esters | Propyleneglycol fatty acid esters |  | 2-772 | 67784-83-2 | <1wt%
B30046 | Barium stearate | Barium stearate | (C17H35COO)2Ba | 2-611 | 6865-35-6 | <1wt%
B30047 | Aluminum stearate | Aluminum stearate | (C17H35COO)Aｌ(OH）2 | 2-0625 | 7047-84-9 | <1wt%
B30049 | Triethyl acetylcitrate | Triethyl acetylcitrate | C14H22O8 | 2-1327 | 77-89-4 | <1wt%
（Triethyl=2-acetoxy-1,2,3-ropanetricarboxylate）
B30050 | Tributyl acetylcitrate | Tributyl acetylcitrate | C20H34O8 | 2-1327 | 77-90-7
Tributyl＝２-acetoxy-1,2,3-propanetricarboxylate
B30051 | Coconut oil | Coconut oil |  |  | 8001-31-8 | <1wt%
B30052 | Hydrogenated castor oil | Hydrogenated castor oil |  | 8-297 | 8001-78-3 | <1wt%
B30053 | Bee's wax | Bee's wax |  |  | 8012-89-3 | <1wt%
B30055 | Epoxized soybeen oil | Epoxized soybeen oil | （Example:）[CH3(CH2)4CHOCHCH2CH=CH(CH2)7COO]3CH2CHCH2 | 2-1434 | 2265789
B30060 | Bran wax | Bran wax
B30062 | Magnesium stearate | Magnesium stearate | Mg(C18H35O2)2 | 2-611 | 557-04-0 | <1wt%
B30063 | Calcium stearate | Calcium stearate | Ca(C18H35O2)2 | 2-611 |  | <1wt%
B30063(2) | Calcium stearate | Ｗ－０６ | Ca(C18H35O2)2 | 2-611 |  | <1wt%
B30064 | Glycerine fatty acid ester | Glycerine fatty acid ester |  | 2-669 |  | <1wt%
B30065 | Sucrose fatty acid ester | Sucrose fatty acid ester |  | 8-67 |  | <1wt%
B30066 | Sorbitan fatty acid ester | Sorbitan fatty acid ester |  | 8-63 |  | <1wt%
B30067 | Diglycerine | Diglycerine | C6H14O5 | 2-418 | 627-82-7 | <1wt%
B30068 | Benzimidazol | COATSIDE G |  | Registered (Not open) | Registered (Not open)
B30069 | Lithium perchlorate | Lithium perchlorate | LiClO4 | 1-1210 | 2151713 | <1wt%
B30070 | Partially- saponized montan acid ester | Licowax OP（Flakes, Powder,Powder fine） | Carbon number：24-34 | 8-420,8-422 | Registered (Not open) | <1wt%
B30071 | Zinc stearate | Zinc stearate | Zn(C18H35O2)2 |  |  | <1wt%
B30072 | Multivalent carboxylic acid partially amide | Solsperse |  |  |  | <1wt%
24０００ GR
B30073 | N,N'-methylenedistearamide | BISAMIDE LA | C17H35CONHCH2NHCOC17H35 | 2-830 | 109-23-9 | <1wt%
B30074 | N,N'-ethane-1,2-diylbisoleamide | ＳＬＩＰＡＸ－０ | C17H33CONHC2H4NHCOC17H33 | 2-831 | 110-31-6 | <1wt%
B30075 | Magnesium 12-hydroxy stearate | EM-600 | [CH3(CH2)5CH(OH)(CH2)10COO]2Mg | 2-1416 |  | <1wt%
B30076 | Coconut oil fatty acid diethanolamide | MARPON | RCON(C2H4OH)2 | 8-311 | 68603-42-9 | <1wt%
MC-550
B30077 | Alkane mono (or di) sulfonic acid, sodium salt | TB-214 |  | 2-1640
B30078(1) | Glycerin fatty acid acetic acid mixed ester | BIOCIZER | CH2O(COCH3)CHO(COCH3)CH2O(COCnH2n+1) | 2-2541 | 30899-62-8
B30078(2) | Glycerin fatty acid acetic acid mixed ester | RIKEMAL | CH2O(COCH3)CHO(COCH3)CH2O(COCnH2n+1) | 2-2541 | 30899-62-8
PL-014
B30078(3) | Glycerin fatty acid acetic acid mixed ester | RIKEMAL | CH2O(COCH3)CHO(COCH3)CH2O(COCnH2n+1) | 2-2541
PL-009
B30078(4) | Glycerin fatty acid acetic acid mixed ester | RIKEMAL | CH2O(COCH3)CHO(COCH3)CH2O(COCnH2n+1) | 2-2541
PL-019
B30078(5) | Glycerin fatty acid acetic acid mixed ester | POEM | CH2O(COCH3)CHO(COCH3)CH2O(COCnH2n+1) | 2-2541
G-038
B30079 | Diglycerin tetraacetate | RIKEMAL | C14H22O9 | 2-641
PL-710
B30080 | Sodium stearate | Sodium stearate | C17H35COONa | 2-611 | 822-16-2 | <1wt%
B30081 | Esters of montanwax acids | LICOWAX KST | C24～34 | 8-422 |  | <1wt%
B30082 | Zinc compounds of organic acid | SP-100Z |  |  |  | <1wt% & Zn<150ppm
B30082(2) | Zinc compounds of organic acid | SP-100ZB |  |  |  | <1wt% & Zn<150ppm
B30083 | Oleamide | ARMOSLIP CP | C17H33CONH2 | 2-976 | 301-02-0 | <1wt%
B30084 | Benzyl=2-(2-metoxyetoxy)ethyl=adipate based reaction product | DAIFATTY-101
B30085 | Zinc compounds of organic acid | EL-508A |  |  |  | <1wt% & Zn<150ppm
B30086 | Silicone emulsion | SM 7025 EX EMULSION |  |  |  | <1wt%, prohibited to medical use
B30087 | Reaction product | LACTCIZER-GP-4001
B30088 | Adipate based plasticizer emulsion | SUPPLASEMA PCZ |  |  |  | <34.7wt%
B30089 | Na-salt of montanic acids | LICOMONT NaV 101 | C:24-34 | 2-611 |  | <1wt%
B30090 | Ca-salt of montanic acids | LICOMONT CaV 102 | C:24-34 | 8-420 |  | <1wt%
B30091 | Octadecanamide, N,N'-1,2-ethanediylbis[12-hydroxy- | RIKEMAL | [C17H34(OH)CONH]2(CH2)2 | 2-831 | 123-26-2 | <1wt%
L-9900
B30092 | Polyglycerin fatty acid ester | CHIRABAZOLE |  | 7-1145
VR-01
B30093 | Polyglycerin fatty acid ester | CHIRABAZOLE |  | 7-1145
VR-05
B30094 | Silicone emulsion | KM-9737 |  |  |  | <1wt%
B30095 | Polyglycerin fatty acid ester | CHIRABAZOLE |  | 7-1145
VR-08
B30096 | Polyglycerin fatty acid ester | CHIRABAZOLE |  | 7-1145
VR-13
B30097 | Polyglycerin fatty acid ester | CHIRABAZOLE |  | 7-1145
VR-17
B30098 | Polyglycerin fatty acid ester | CHIRABAZOLE |  | 7-1145
VR-14
B30099 | Stearate of poly pentaerythritol adipate | RIKESTAR |  | 2-2692/7-708 | 68130-34-7 | <1wt%
B30100 | N,N'-Ethylenebisoleamide | ALFLOW AD281F | C17H33CONHC2H4NHCOC17H33 | 2-831 | 110-31-6 | <1wt%
B30101 | Behenamide | Behenamide | C21H43CO2NH2 | ２－８２４ |  | <1wt%
B30101（2） | Behenamide | CRODAMIDE BR | C21H43CO2NH2 | ２－８２４ |  | <1wt%
B30102 | Paraffin wax/Fatty acid ester mixture | RX-PO-22 |  | 6-2, 8-422 |  | <1wt%
B30103 | N,N’-Ethylenebis-12-hydroxyoctadecanamide | 12HSEBA | [C17H34(OH)CONH]2(CH2)2 | 2－831 |  | <1wt%
B30104 | Citric Stearate | RIKESTER EW-90 | C(OH)(CH2COOR)2COOR R:H or CH3(CH2)17 | (2)-2729
B30105 | Citric acid(monohydrate) | Citric acid(monohydrate) | C6H8O7・H2O | 2－1318 |  | <1wt%
B30106 | triethyl citrate | Citroflex2 | C12H20H7 | 2-1320
B30107 | Acrylic ester copolymer | ACTFLOW UMM-1001 |  |  |  | <1wt%
B30108 | 1-hydroxy-4-(p-toluidino)anthraquinone | Diaresin Blue G |  | 5-3110 |  | <1wt%
B30109 | Benzyl=2-(2-metoxyetoxy)ethyl=adipate based reaction product | DAIFATTY-121 |  | 3－4589
B30110 | Ester blend | KAOWAX 220 |  | 5-3110 |  | <1wt%