## B-6
Biodegradable Pla PL,Category B-6 (Others(1) Organic Materials)
PL# | Substance Name/PL Name/Chemical Formula/Official Gazette No./CAS No. |  |  |  |  | ○: Food Additive | Comments
| Substance Name | PL Name | Chemical Formula | Official Gazette No. | CAS No. |  | Limitation of Use(Food additive to describe limitation based on Food Sanitation Law)
B60040 | Ester gum | Ester gum |  |  |  | ○
B60089 | Glycerol | Glycerol |  |  |  | ○
B60090 | Glycerine fatty acid ester | Glycerine fatty acid ester |  |  |  | ○
B60117 | Acetic acid | Acetic acid |  |  |  | ○
B60151 | Fatty acids | Fatty acids |  |  |  | ○
B60170 | Food red No.102 (New Coccine) | Food red No.102 (New Coccine) |  |  |  | ○
B60175 | Food yellow No.4 Aluminium Lake | Food yellow No.4 Aluminium Lake |  |  |  | ○
B60177 | Food yellow No.5 Aluminium Lake | Food yellow No.5 Aluminium Lake |  |  |  | ○
B60180 | Food blue No.1 (Brilliant Blue FCF) | Food blue No.1 (Brilliant Blue FCF) |  |  |  | ○
B60181 | Food blue No.1 Aluminium Lake | Food blue No.1 Aluminium Lake |  |  |  | ○
B60205 | Calcium carbonate | Calcium carbonate |  |  |  | ○ | 1.0% as Calcium
B60224 | Sodium iron chlorophyllin | Sodium iron chlorophyllin |  |  |  | ○
B60246 | Calcium lactate | Calcium lactate |  |  |  | ○ | 1.0% as Calcium
B60315 | Sodium polyacrylate | Sodium polyacrylate |  |  |  | ○ | 0.2%
B60349 | Riboflavine (Vitamin B2) | Riboflavine (Vitamin B2) |  |  |  | ○
B60358 | Ferrous sulfate (Dry) ( Crystal ) | Ferrous sulfate (Dry) ( Crystal ) |  |  |  | ○
B60360 | Sodium sulfate | Sodium sulfate |  |  |  | ○
B60361 | Magnesium sulfate | Magnesium sulfate |  |  |  | ○
B60362 | Liquid paraffin | Liquid paraffin |  |  |  | ○ | Max. residual amount 0.10%
B60365 | Phosphoric acid | Phosphoric acid |  |  |  | ○
B60377 | Lecithin | Lecithin |  |  |  | ○
B60381 | Talc | Talc |  |  |  | ○ | Max. residual amount: 0.50%
B60400 | Hydroxypropylether starch (including ydrolyzed starch and oxidized starch) | Hydroxypropylether starch (including ydrolyzed starch and oxidized starch) | (C6H10O5)X(C2H4O)Y | 8-106 | - | ◯ | <50wt%
B60401 | Isothiazolon chloride/isothiazolon mixture | Isothiazolon chloride/isothiazolon mixture | *-C(X)=CH-C(=O)-N®-S-*,X;Cl/H | - | - |  | <1wt.%
B60402 | Triacetylglycerine | Triacetine | C9H14O6 | 2-753 | 102-76-1
B60402(2) | Mixture of glycerine acetic acid fatty acid and glycerine acetic acid ester | Rikemar PL-3000 | C6H5O6(CH3)n(C7H15)m | 2-2541,2-753 | 102-76-1 |  | <1wt.%
B60403 | Di-tert-butylperoxide | PERBUTYL D | C8H18O2 | 2-367 | 110-05-4 |  | <1wt.%
B60404 | Adipic acid di(butoxyethoxyethyl) diester | Adipic acid di(butoxyethoxyethyl) diester | C22H42O8 | 2-2565 | 141-17-3
B60404(2) | Adipic acid diester | Adekasizer-RS-107 | (CH2)2(CH2COOC2H4OC2H4OC4H9)2 | 2-2565 | 141-17-3
B60405 | Cresyl diphenylphosphate | Cresyl diphenylphosphate | (C6H5)2(CH3C6H4)O4P | 3-2620 | 26444-49 |  | <1wt.%
B60406 | Polycaprolactonetriol | Celgreen 3058 | Ｒ-{O［CO(CH2)5O］nH}3 | 7-808 | 37625-56-2
B60407 | Polyesterpolyester blockcopolymer | Perprene S1002 | ［COC6H4COO(CH2)4O］n[(CO(CH2)O)n]m | 7-1888 | 59544-42-2 |  | <1wt.%
B60408 | Dimethylsiloxane | Silicone resin | (H3C)3SiO[Si(CH3)2O]nSi(CH3)3 | 7-476 | 63148-61-8 | ◯ | <1wt.%
B60409 | Citric acid tributylacetate | ATBC | C20H34O8 | 2-1327 | 77-90-7
B60410 | Hydroxyethylcellulose | Hydroxyethylcellulose | (C6H10O5)X(C2H4O)Y | 8-194 | 9004-62-0 |  | <1wt.%
B60413 | Glycerine monofatty acid | Glycerine monofatty acid |  |  |  |  | <1wt.%
B60414 | Glycerine acetic fatty acid ester | Glycerine acetic fatty acid ester | C15H26O6 | 2-2541 |  | ◯
B60415 | Adipic acid di (methoxyethoxyethyl) diester | Adipic acid di (methoxyethoxyethyl) diester | C16H30O8
B60416 | Diisodecyl adipate | Diisodecyl adipate | (CH2)4(COOC10H21)2 | 2-861 | 27178-16-1 |  | <1wt.%
(DADA)
B60417 | Polyoxyethylene alkylether phosphate | LTP2 | [R-(CH2CH2O)2-O]3PO | 7-218 | 149919-05-1 |  | <1wt.%
B60418 | Polyethylene glycol | RIKAFLOW LA-100 | C6H5CO-(O-C2H4-)nOCOC6H5
dibenzoate
B60421 | 2-Methyl-3(2H)-isothiazolone/1,2-Benzothiazoline-3-one | LEBANAX BX-105 | C4H5ONS/C7H5ONS mixture | 5-5235, |  |  | <1wt.%
9-1845
B60422 | 1,2-ethanediyl 2-methyl-2-propenoate | BLEMMER PDE-50 | CH2=C(CH3)COOCH2CH2OCOC(CH3)=CH2 | 7-1056 | 97-90-5 |  | <1wt.%
B60423 | Distearyl dimethyl ammonium chloride | QUARTAMIN D86P |  |  | 61789-80-8 |  | <1wt.%
B60424 | Cacao colour | FLAMART |  |  |  | ◯ | <1wt.%
B60425 | Xanthan gum | Xanthan gum |  | 8-535 | 11138-66-2 | ◯ | <1wt.%
B60426 | Bis-(2-Ethylhexyl) nonanedioate | DOZ | (CH2)7(COOC8H17)2 | 2-879 | 103-24-2 |  | <1wt.%
B60427 | Organosilane | Trimethoxysilane |  |  |  |  | <1wt.%
delivative
B60428 | Polyisocyanate | Modified XDI |  |  |  |  | <1wt.%
B60429 | Polyisocyanate | Modified IPDI |  |  |  |  | <1wt.%
B60430 | Alpha-amylase | LIQUOZYME SUPRA |  |  | 9000-90-2 |  | <1wt.%
B60431 | Urea | Urea | (NH2)2CO | 2-1732 | 57-13-6
B60432 | Green tea extract | SUNPHENON |  |  |  |  | <1wt.%
B60433 | Metal salts of organic sulfonic acid | LAK-301 |  |  |  |  | <1wt.%
B60434 | Glucose | Glucose | C6H12O6
B60435 | Dibasic Acid Ester | Ecola A-1010
E60436 | Aliphatic Amide | KL-B-790 |  |  |  |  | <1wt%
B60437 | Pentaerythritol | Pentaerythritol | C(CH2OH)4 |  |  |  | <1wt%
B60438 | Methylcellulose | Methylcellulose |  |  |  |  | <1wt%
B60439 | polyoxyehylene polyoxypropyreneglycol | polyoxyehylene polyoxypropyreneglycol |  |  |  |  | <1wt%
B60440 | Poly(Propylene Carbonate) | PPC series | [O-C3H6-O-CO-]ｎ | 7－737
B60441 | Ethylene-Propylene copolymer modified with maleic anhydride | UMEX 1001 |  | 6-1092 |  |  | <1wt%
B60442 | Ether ester compound | ADK CIZER RS-1000